## Property analysis
Grade | Standard | C% | Si% | Mn% | S% | P% | Nb% | Ti% | Al% | V% | %Mo | %Ni | %Cr | Tensile strength(Mpa) | Yield Strength(Mpa) | %Elongation(min), Lo=80mm | Mean Plastic Strain Ratio | Tensile strain hardening exponent | Type
E-34 | ABS00398:2015 | 0.1max | 0.2max | 0.5-1.3 | 0.03max | 0.03max | 0.01-0.055 | 0.01-0.045 | 0.02min | 0.015-0.095 |  |  |  | 400-500 | 333-412 | 27 |  |  | Sheet
HC340LA | EN10268 | 0.1max | 0.5max | 1.1max | 0.025max | 0.025max | 0.09max | 0.15max | 0.015min |  |  |  |  | 410-510 | 340-420 | 21 |  |  | Sheet
SPFH590 | JISG3134 | 0.1max | 0.5max | 1.6max | 0.015max | 0.025max | 0.09max | 0.15max | 0.015min | 0.2max |  |  |  | 590min | 420min | 19 |  |  | Sheet
SPFH490 | JISG3134 | [12 empty] | 490min | 325min | 22 |  |  | Sheet
SPFH540 | JISG3134 | [12 empty] | 540min | 355min | 21 |  |  | Sheet
SPFH540Y | JISG3134 | [12 empty] | 540min | 295min |  |  |  | Sheet
SPFH590Y | JISG3134 | [12 empty] | 590min | 325min |  |  |  | Sheet
CR0 | IS 513:2016 | 0.35max |  | 4.0max | 0.035max | 0.05max | [12 empty] | Sheet
CR1 | IS 513:2016 | 0.15max |  | 1.0max | 0.035max | 0.08max | [7 empty] | 410max | 280max | 27 |  |  | Sheet
CR2 | IS 513:2016 | 0.12max |  | 0.5max | 0.035max | 0.04max | [7 empty] | 370max | 240max | 30 |  |  | Sheet
CR3 | IS 513:2016 | 0.1max |  | 0.45max | 0.03max | 0.025max | [7 empty] | 350max | 220max | 34 | 1.3min | 0.16min | Sheet
CR4 | IS 513:2016 | 0.08max |  | 0.45max | 0.03max | 0.02max | [7 empty] | 350max | 210max | 36 | 1.4min | 0.19min | Sheet
CR5 | IS 513:2016 | 0.06max |  | 0.25max | 0.02max | 0.02max | [7 empty] | 350max | 190max | 38 | 1.7min | 0.22min | Sheet
BH180 | ArcelorMittal | o.04max | 0.5max | 0.7max | [9 empty] | 300-360 | 180-230 | 34 |  |  | Sheet
HC180B | EN10268 | 0.05max | 0.5max | 0.7max | 0.025max | 0.06max |  |  | 0.015min |  |  |  |  | 300-360 | 180-230 | 34 |  |  | Sheet
E250A | IS 2062:2011 | 0.23max | 0.4max | 1.5max | 0.045max | 0.045max | [7 empty] | 410 | 230-250 | 23
E250BR/E250B0 | IS 2062:2012 | 0.22max | 0.4max | 1.5max | 0.045max | 0.045max | [7 empty] | 410 | 230-251 | 23
E250C | IS 2062:2013 | 0.2max | 0.4max | 1.5max | 0.04max | 0.04max | [7 empty] | 410 | 230-252 | 23
HR0 | IS 1079-2009 | 0.25max |  | 1.7max | 0.045max | 0.05max | [12 empty] | Sheet
HR1 | IS 1079-2010 | 0.15max |  | 0.6max | 0.035max | 0.05max | [7 empty] | 440max |  | 23 |  |  | Sheet
HR2 | IS 1079-2011 | 0.1max |  | 0.45max | 0.035max | 0.04max | [7 empty] | 420max |  | 25 |  |  | Sheet
HR3 | IS 1079-2012 | 0.08max |  | 0.4max | 0.03max | 0.035max | [7 empty] | 400max |  | 28 |  |  | Sheet
HR4 | IS 1079-2013 | 0.08max |  | 0.35max | 0.03max | 0.03max | [7 empty] | 380max |  | 31 |  |  | Sheet
HR5 | IS 1079-2014 | 0.16max |  | 1.6-2.0 | 0.02max | 0.02-0.05 | [7 empty] | YST255= 320-400 |  |  |  |  | Sheet
HR5 | IS 1079-2014 | 0.16max |  | 1.6-2.0 | 0.02max | 0.02-0.05 | [7 empty] | YST305= 370-460 |  |  |  |  | Sheet
HR5 | IS 1079-2014 | 0.16max |  | 1.6-2.0 | 0.02max | 0.02-0.05 | [7 empty] | YST340= 400-500 |  |  |  |  | Sheet
HR5 | IS 1079-2014 | 0.16max |  | 1.6-2.0 | 0.02max | 0.02-0.05 | [7 empty] | YST380= 450-570 |  |  |  |  | Sheet
HR5 | IS 1079-2014 | 0.16max |  | 1.6-2.0 | 0.02max | 0.02-0.05 | [7 empty] | YST450= 500-620 |  |  |  |  | Sheet
HR5 | IS 1079-2014 | 0.16max |  | 1.6-2.0 | 0.02max | 0.02-0.05 | [7 empty] | YST500= 550-680 |  |  |  |  | Sheet
CDS-1 | IS 3074-2005 | 0.2max |  | 0.3-0.6 | 0.04max | 0.04max | [7 empty] | Tempered = 430min, Annealed= 310min, welded= 310min | 370min, 160min, 160min |  |  |  | Tube
CDS-2 | IS 3074-2005 | 0.1-0.18 |  | 0.4-0.7 | 0.04max | 0.04max | [7 empty] | Tempered = 430min, Annealed= 310min, welded= 310min | 370min, 160min, 160min |  |  |  | Tube
CDS-3 | IS 3074-2005 | 0.1-0.2 |  | 0.6-0.9 | 0.04max | 0.04max | [7 empty] | Tempered=430min, welded=330min | 370min,180min |  |  |  | Tube
CDS-4 | IS 3074-2005 | 0.3-0.4 |  | 0.6-0.9 | 0.04max | 0.04max | [7 empty] | Tempered=570min, annealed/welded=430min | 460min,270min |  |  |  | Tube
CDS-5 | IS 3074-2005 | 0.45-0.55 |  | 0.6-0.9 | 0.04max | 0.04max | [7 empty] | Tempered=690min,annealed/welded=510min | 590min,330min |  |  |  | Tube
CDS-6 | IS 3074-2005 | 0.16-0.24 | 0.1-0.35 | 1.3-1.7 | 0.04max | 0.04max | [7 empty] | Tempered=630min, annealed/welded=470min | 510min, 270min |  |  |  | Tube
CDS-7 | IS 3074-2005 | 0.26max | 0.1-0.35 | 0.5-0.8 | 0.04max | 0.04max |  |  |  |  | 0.2-0.35 |  | 0.9-1.2 | tempered=710min, annealed/welded= 550min | 590min, 390min |  |  |  | Tube
CDS-8 | IS 3074-2005 | 0.35-0.45 | 0.1-0.35 | 0.5-0.8 | 0.04max | 0.04max |  |  |  |  | 0.2-0.35 |  | 0.9-1.2 | heat treated = 710min | 590min |  |  |  | Tube
CDS-9 | IS 3074-2005 | 0.1-0.2 | 0.1-0.35 | 0.6-1.0 | 0.04max | 0.04max | [5 empty] | 0.6-1.0 | 0.4-0.8 | Oil quenched and tempered= 640min | 440min |  |  |  | Tube
ERW-1 | IS 3074-2005 | 0.12max |  | 0.6max | 0.04max | 0.04max | [7 empty] | 310 | 160min | 20 |  |  | Tube
ERW-2 | IS 3074-2005 | 0.25max |  | 1.2max | 0.04max | 0.04max | [7 empty] | 380, If annealed/welded=330 | 240min, if annealed/welded=180min | 15 |  |  | Tube
ERW-3 | IS 3074-2005 | 0.35max |  | 1.3max | 0.04max | 0.04max | [7 empty] | 430, if annealed/welded=380 | 270min, if annealded/welded=240min | 10 |  |  | Tube
CEW-1 | IS 3074-2005 | 0.12max |  | 0.6max | 0.04max | 0.04max | [7 empty] | annealed=310min,tempered=430min, welded= 330min | 160min, 370min, 180min |  |  |  | Tube
CEW-2 | IS 3074-2005 | 0.25max |  | 0.2max | 0.04max | 0.04max | [7 empty] | annealed=430min,tempered=550min,welded=430min | 270min,450min,270min |  |  |  | Tube
CEW-3 | IS 3074-2005 | 0.25max |  | 0.6max | 0.04max | 0.04max | [7 empty] | annealed=470min, tempered=590min | 340min, 430min |  |  |  | Tube
St28 | DIN 2393-81 (Part 2) | 0.13max |  |  | 0.5max | 0.5max | [7 empty] | 400min |  |  |  |  | Tube
USt28 | DIN 2393-81 (Part 2) | 0.13max |  |  | 0.5max | 0.5max | [7 empty] | 325min |  |  |  |  | Tube
RSt28 | DIN 2393-81 (Part 2) | 0.13max |  |  | 0.5max | 0.5max | [7 empty] | 265-380 | 176min |  |  |  | Tube
St34.2 | DIN 2393-81 (Part 2) | 0.15max |  |  | 0.5max | 0.5max | [7 empty] | 410min |  |  |  |  | Tube
US34.2 | DIN 2393-81 (Part 2) | 0.15max |  |  | 0.5max | 0.5max | [7 empty] | 350min |  |  |  |  | Tube
RSt34.2 | DIN 2393-81 (Part 2) | 0.15max |  |  | 0.5max | 0.5max | [7 empty] | 305-410 | 205min |  |  |  | Tube
St37.2 | DIN 2393-81 (Part 2) | 0.17max |  |  | 0.5max | 0.5max | [7 empty] | 440min |  |  |  |  | Tube
USt37.2 | DIN 2393-81 (Part 2) | 0.17max |  |  | 0.5max | 0.5max | [7 empty] | 370min |  |  |  |  | Tube
RSt37.2 | DIN 2393-81 (Part 2) | 0.17max |  |  | 0.5max | 0.5max | [7 empty] | 315-470 | 235min |  |  |  | Tube
St44.2 | DIN 2393-81 (Part 2) | 0.21max |  |  | 0.5max | 0.5max | [7 empty] | 390-570 | 255min |  |  |  | Tube
St52.3 | DIN 2393-81 (Part 2) | 0.22max | 0.55max | 1.6min | 0.04max | 0.04max | [7 empty] | 490-630 | 350min |  |  |  | Tube
S355MC | EN10149 | 0.12max | 0.5max | 1.5max | 0.02max | 0.025max | 0.09max | 0.15max | 0.015min | 0.2max |  |  |  | 430-550 | 355min | 19 |  |  | Sheet
YST210 | IS 4923-1997 | [12 empty] | cold formed= 330min, hot formed= 230min | 210min,140min | 20 |  |  | hollow
YST240 | IS 4923-1997 | [12 empty] | cold formed= 410min, hot formed=310 min | 240min, 170min | 15 |  |  | hollow
YST310 | IS 4923-1997 | 0.12max | 0.03-0.08 | 0.5max | 0.05max | 0.05max | [7 empty] | cold formed=450min, hot formed=350min | 310min,240min | 10 |  |  | hollow